## Sheet1
BATCH NUMBER | WAFER | CHIP X | CHIP Y | Irrad DATE | Currents before irradiation |  |  | Currents after 10MRad |  |  | Min Vdd before Irrad |  | Min Vdd After 10MRad |  | Minimum Vdd at 50MHz before irradiation [V] | [7 empty] | Minimum Vdd at 40MHz before irradiation [V] | [7 empty] | Minimum Vdd at 50MHz after irradiation [V] | [7 empty] | Minimum Vdd at 40MHz after irradiation [V] | [7 empty] | COMMENTS
[5 empty] | Analog | Dig M | Dig Sl | Analog | Dig M | Dig Sl | 50MHz | 40MHz | 50MHz | 40MHz | CnfReg | Address | L1 Cnt | Token | Inp Line | Inp Reg | Fake Sl | Slave | CnfReg | Address | L1 Cnt | Token | Inp Line | Inp Reg | Fake Sl | Slave | CnfReg | Address | L1 Cnt | Token | Inp Line | Inp Reg | Fake Sl | Slave | CnfReg | Address | L1 Cnt | Token | Inp Line | Inp Reg | Fake Sl | Slave
Z39992 | 20 | 9 | 8 | 2001-09-05 | 66 | 66 | 40 | 57 | 202 | 175 | 3.4 | 3.3 | 3.5 | 3.3 | 3.3 | 3.3 | 3.3 | 3.3 | 3.3 | 3.3 | 5 | 3.393 | 3.3 | 3.3 | 3.3 | 3.3 | 3.3 | 3.3 | 5 | 3.3 | 3.3 | 3.3 | 3.3 | 3.3 | 3.497 | 3.3 | 5 | 3.393 | 3.3 | 3.3 | 3.3 | 3.3 | 3.3 | 3.3 | 5 | 3.3 | Fake Slave test excluded / required Eff=0.99 (problems with setup)
Z39992B | 21 | 9 | 6 | 2001-09-05 | 71 | 68 | 49 | 58 | 193 | 173 | 3.393 | 3.3 | 3.5 | 3.3 | 3.3 | 3.3 | 3.3 | 3.3 | 3.3 | 3.3 | 3.3 | 3.393 | 3.3 | 3.3 | 3.3 | 3.3 | 3.3 | 3.3 | 3.3 | 3.3 | 3.3 | 3.3 | 3.3 | 3.3 | 3.497 | 3.498 | 3.5 | 3.394 | 3.3 | 3.3 | 3.3 | 3.3 | 3.3 | 3.3 | 3.3 | 3.3 | required Eff=1.0
Z39993 | 21 | 9 | 6 | 2001-09-06 | 76 | 60 | 41 | 64 | 159 | 140 | 3.4 | 3.3 | 3.4 | 3.3 | 3.3 | 3.3 | 3.3 | 3.3 | 3.3 | 3.398 | 3.3 | 3.4 | 3.3 | 3.3 | 3.3 | 3.3 | 3.3 | 3.3 | 3.3 | 3.3 | 3.3 | 3.3 | 3.3 | 3.3 | 3.3 | 3.3 | 3.3 | 3.4 | 3.3 | 3.3 | 3.3 | 3.3 | 3.3 | 3.3 | 3.3 | 3.3 | required Eff=1.0
Z39993B | 22 | 9 | 6 | 2001-09-06 | 73 | 61 | 41 | 62 | 171 | 150 | 3.4 | 3.3 | 3.7 | 3.3 | 3.3 | 3.3 | 3.3 | 3.3 | 5 | 5 | 3.3 | 3.4 | 3.3 | 3.3 | 3.3 | 3.3 | 5 | 5 | 3.3 | 3.3 | 3.313 | 3.366 | 3.367 | 3.3 | 5 | 5 | 3.7 | 3.5 | 3.3 | 3.3 | 3.3 | 3.3 | 5 | 5 | 3.3 | 3.3 | Inp Line & Inp Reg tests excluded (chip originally with bad pipeline) / required Eff=1.0