## Sheet1
BATCH NUMBER | WAFER | CHIP X | CHIP Y | Irrad DATE | Currents before irradiation |  |  | Currents after 10MRad |  |  | Min Vdd before Irrad |  | Min Vdd After 10MRad |  | Minimum Vdd at 50MHz before irradiation [V] | [7 empty] | Minimum Vdd at 40MHz before irradiation [V] | [7 empty] | Minimum Vdd at 50MHz after irradiation [V] | [7 empty] | Minimum Vdd at 40MHz after irradiation [V] | [7 empty] | COMMENTS
[5 empty] | Analog | Dig M | Dig Sl | Analog | Dig M | Dig Sl | 50MHz | 40MHz | 50MHz | 40MHz | CnfReg | Address | L1 Cnt | Token | Inp Line | Inp Reg | Fake Sl | Slave | CnfReg | Address | L1 Cnt | Token | Inp Line | Inp Reg | Fake Sl | Slave | CnfReg | Address | L1 Cnt | Token | Inp Line | Inp Reg | Fake Sl | Slave | CnfReg | Address | L1 Cnt | Token | Inp Line | Inp Reg | Fake Sl | Slave
Z43384 | 6 | 4 | 4 | 2003-07-25 | 71 | 53 | 34 | 72 | 84 | 67 | 3.3 | 3.3 | 3.397 | 3.3 | 3.3 | 3.3 | 3.3 | 3.3 | 3.3 | 3.3 | 3.3 | 3.3 | 3.3 | 3.3 | 3.3 | 3.3 | 3.3 | 3.3 | 3.3 | 3.3 | 3.397 | 3.397 | 3.397 | 3.3 | 3.395 | 3.397 | 3.397 | 3.3 | 3.3 | 3.3 | 3.3 | 3.3 | 3.3 | 3.3 | 3.3 | 3.3
Z43384 | 7 | 10 | 4 | 2003-07-25 | 75 | 51 | 34 | 70 | 86 | 70 | 3.3 | 3.3 | 3.398 | 3.3 | 3.3 | 3.3 | 3.3 | 3.3 | 3.3 | 3.3 | 3.3 | 3.3 | 3.3 | 3.3 | 3.3 | 3.3 | 3.3 | 3.3 | 3.3 | 3.3 | 3.397 | 3.397 | 3.397 | 3.3 | 3.394 | 3.398 | 3.397 | 3.3 | 3.3 | 3.3 | 3.3 | 3.3 | 3.3 | 3.3 | 3.3 | 3.3
Z43644 | 14 | 10 | 8 | 2003-07-25 | 77 | 52 | 36 | 73 | 74 | 59 | 4.5 | 4.5 | 4.5 | 4.5 | 3.3 | 3.3 | 3.3 | 3.3 | 3.3 | 4.5 | 3.3 | 3.3 | 3.3 | 3.3 | 3.3 | 3.3 | 3.3 | 4.5 | 3.3 | 3.3 | 3.397 | 3.408 | 3.408 | 3.3 | 3.426 | 4.5 | 3.421 | 3.3 | 3.3 | 3.3 | 3.3 | 3.3 | 3.3 | 4.5 | 3.3 | 3.3
Z43644 | 15 | 10 | 8 | 2003-07-25 | 73 | 50 | 34 | 70 | 77 | 62 | 4.5 | 4.5 | 4.5 | 4.5 | 3.3 | 3.3 | 3.3 | 3.3 | 3.3 | 4.5 | 3.3 | 3.3 | 3.3 | 3.3 | 3.3 | 3.3 | 3.3 | 4.5 | 3.3 | 3.3 | 3.3 | 3.3 | 3.3 | 3.3 | 3.3 | 4.5 | 3.3 | 3.3 | 3.3 | 3.3 | 3.3 | 3.3 | 3.3 | 4.5 | 3.3 | 3.3
Z43645 | 23 | 12 | 6 | 2003-07-25 | 70 | 52 | 34 | 72 | 78 | 61 | 3.3 | 3.3 | 3.698 | 3.3 | 3.3 | 3.3 | 3.3 | 3.3 | 3.3 | 3.3 | 3.3 | 3.3 | 3.3 | 3.3 | 3.3 | 3.3 | 3.3 | 3.3 | 3.3 | 3.3 | 3.314 | 3.321 | 3.346 | 3.3 | 3.334 | 3.698 | 3.698 | 3.493 | 3.3 | 3.3 | 3.3 | 3.3 | 3.3 | 3.3 | 3.3 | 3.3
Z43645 | 24 | 10 | 3 | 2003-07-25 | 72 | 47 | 33 | 74 | 74 | 60 | 3.3 | 3.3 | 3.397 | 3.3 | 3.3 | 3.3 | 3.3 | 3.3 | 3.3 | 3.3 | 3.3 | 3.3 | 3.3 | 3.3 | 3.3 | 3.3 | 3.3 | 3.3 | 3.3 | 3.3 | 3.397 | 3.397 | 3.397 | 3.3 | 3.394 | 3.397 | 3.397 | 3.3 | 3.3 | 3.3 | 3.3 | 3.3 | 3.3 | 3.3 | 3.3 | 3.3
Z43647 | 1 | 6 | 6 | 2003-07-25 | 73 | 51 | 33 | 74 | 78 | 61 | 3.3 | 3.3 | 3.384 | 3.3 | 3.3 | 3.3 | 3.3 | 3.3 | 3.3 | 3.3 | 3.3 | 3.3 | 3.3 | 3.3 | 3.3 | 3.3 | 3.3 | 3.3 | 3.3 | 3.3 | 3.3 | 3.363 | 3.363 | 3.3 | 3.331 | 3.384 | 3.383 | 3.3 | 3.3 | 3.3 | 3.3 | 3.3 | 3.3 | 3.3 | 3.3 | 3.3
Z43647 | 2 | 6 | 12 | 2003-07-25 | 73 | 50 | 34 | 73 | 80 | 65 | 3.3 | 3.3 | 3.7 | 3.7 | 3.3 | 3.3 | 3.3 | 3.3 | 3.3 | 3.3 | 3.3 | 3.3 | 3.3 | 3.3 | 3.3 | 3.3 | 3.3 | 3.3 | 3.3 | 3.3 | 3.7 | 3.7 | 3.7 | 3.7 | 3.7 | 3.7 | 3.7 | 3.7 | 3.7 | 3.7 | 3.7 | 3.7 | 3.7 | 3.7 | 3.7 | 3.7
Z44036 | 9 | 10 | 7 | 2003-07-25 | 71 | 47 | 34 | 72 | 66 | 54 | 3.3 | 3.3 | 3.497 | 3.3 | 3.3 | 3.3 | 3.3 | 3.3 | 3.3 | 3.3 | 3.3 | 3.3 | 3.3 | 3.3 | 3.3 | 3.3 | 3.3 | 3.3 | 3.3 | 3.3 | 3.3 | 3.3 | 3.3 | 3.3 | 3.497 | 3.3 | 3.3 | 3.397 | 3.3 | 3.3 | 3.3 | 3.3 | 3.3 | 3.3 | 3.3 | 3.3
Z44036 | 10 | 9 | 8 | 2003-07-25 | 75 | 48 | 34 | 74 | 64 | 51 | 3.393 | 3.3 | 3.3 | 3.3 | 3.386 | 3.393 | 3.393 | 3.3 | 3.367 | 3.38 | 3.392 | 3.3 | 3.3 | 3.3 | 3.3 | 3.3 | 3.3 | 3.3 | 3.3 | 3.3 | 3.3 | 3.3 | 3.3 | 3.3 | 3.3 | 3.3 | 3.3 | 3.3 | 3.3 | 3.3 | 3.3 | 3.3 | 3.3 | 3.3 | 3.3 | 3.3
Z44038 | 9 | 9 | 9 | 2003-07-25 | 72 | 48 | 35 | 73 | 74 | 61 | 3.3 | 3.3 | 3.613 | 3.3 | 3.3 | 3.3 | 3.3 | 3.3 | 3.3 | 3.3 | 3.3 | 3.3 | 3.3 | 3.3 | 3.3 | 3.3 | 3.3 | 3.3 | 3.3 | 3.3 | 3.3 | 3.3 | 3.3 | 3.3 | 3.613 | 3.3 | 3.3 | 3.516 | 3.3 | 3.3 | 3.3 | 3.3 | 3.3 | 3.3 | 3.3 | 3.3
Z44038 | 10 | 7 | 8 | 2003-07-25 | 73 | 49 | 33 | 74 | 71 | 57 | 3.3 | 3.3 | 3.592 | 3.3 | 3.3 | 3.3 | 3.3 | 3.3 | 3.3 | 3.3 | 3.3 | 3.3 | 3.3 | 3.3 | 3.3 | 3.3 | 3.3 | 3.3 | 3.3 | 3.3 | 3.3 | 3.3 | 3.3 | 3.3 | 3.592 | 3.3 | 3.3 | 3.397 | 3.3 | 3.3 | 3.3 | 3.3 | 3.3 | 3.3 | 3.3 | 3.3
Z44039 | 1 | 5 | 10 | 2003-07-25 | 73 | 51 | 34 | 75 | 131 | 124 | 3.3 | 3.3 | 4.5 | 4.5 | 3.3 | 3.3 | 3.3 | 3.3 | 3.3 | 3.3 | 3.3 | 3.3 | 3.3 | 3.3 | 3.3 | 3.3 | 3.3 | 3.3 | 3.3 | 3.3 | 3.3 | 3.3 | 3.3 | 3.3 | 3.73 | 3.797 | 4.5 | 4.5 | 3.3 | 3.3 | 3.3 | 3.3 | 3.3 | 3.3 | 4.5 | 4.5 | Failed digital tests after 10MRad
Z44039 | 2 | 9 | 7 | 2003-07-25 | 73 | 48 | 33 | 77 | 84 | 81 | 4.5 | 4.5 | 999 | 999 | 3.3 | 3.3 | 3.3 | 3.3 | 3.3 | 4.5 | 3.3 | 3.3 | 3.3 | 3.3 | 3.3 | 3.3 | 3.3 | 4.5 | 3.3 | 3.3 | 3.797 | 3.797 | 3.797 | 3.7 | 3.985 | 4.5 | 999 | 4.5 | 3.7 | 3.7 | 3.7 | 3.7 | 3.7 | 4.5 | 999 | 4.5 | Failed digital tests after 10MRad
Z44039 | 2 | 9 | 9 | 2003-07-25 | 74 | 48 | 34 | 76 | 111 | 107 | 3.3 | 3.3 | 999 | 999 | 3.3 | 3.3 | 3.3 | 3.3 | 3.3 | 3.3 | 3.3 | 3.3 | 3.3 | 3.3 | 3.3 | 3.3 | 3.3 | 3.3 | 3.3 | 3.3 | 3.779 | 3.8 | 3.8 | 3.7 | 3.7 | 4.24 | 999 | 4.5 | 3.7 | 3.7 | 3.7 | 3.7 | 3.7 | 3.893 | 999 | 4.5 | Failed digital tests after 10MRad